## Результаты
[15 empty] | E 0 | E 100
[15 empty] | 59.37805 | 21.2480898
Описание | # | Эксперимент | w% масс теор | w% масс прак | C спирт М | C ОКМ М | Х | Е Дж | d Е Дж | D м2с | d D м2с | ro г/мл | Е кДж | d E | x | E
Отклонения при высоких T | 1 | Exp0_up | 0% | 0% | 0 | 85.8 | 0% | 59378.05 | 95.84293 | 8.033632e-10 | 3.125902e-11 | 1.716 | 59.37805 | 0 | 0% | 59.37805
| 2 | Exp1_up | 2.5% | 2.394% | 2.546635 | 76.94443 | 3.204% | 52363.75 | 151.4488 | 6.605024e-11 | 3.958964e-12 | 1.57664 | 52.36375 | 5.794147 | 0.1% | 59.33992
Добавка | 3 |  | 5% | 2.192% | 1.4784 | 48.90421 | 2.934% |  |  |  |  | 1 | 0 | 58.27228 | 0.2% | 59.30179
| 4 | Exp2_down | 5% | 4.982% | 5.274099 | 74.54984 | 6.607% | 52285.08 | 137.2422 | 8.09895e-11 | 4.494356e-12 | 1.56918 | 52.28508 | 4.576398 | 0.3% | 59.26366
| 5 | Exp3_down | 7.5% | 7.601% | 7.962794 | 71.75098 | 9.989% | 47693.48 | 153.6411 | 1.668008e-11 | 1.028509e-12 | 1.55306 | 47.69348 | 7.909704 | 0.4% | 59.22553
| 6 | Exp4_up | 10% | 10.07% | 10.45996 | 69.22308 | 13.13% | 43295.33 | 123.8662 | 3.556831e-12 | 1.747575e-13 | 1.53952 | 43.29533 | 11.0877 | 0.5% | 59.1874
| 7 | Exp5_down | 12.5% | 12.3% | 12.66626 | 66.91077 | 15.92% | 44740.28 | 96.97816 | 7.470598e-12 | 2.931056e-13 | 1.52598 | 44.74028 | 8.57511 | 0.6% | 59.14927
| 8 | Exp6_up | 15% | 14.92% | 15.17138 | 64.13598 | 19.13% | 40670.39 | 99.04512 | 1.74609e-12 | 6.940302e-14 | 1.50762 | 40.67039 | 11.42484 | 0.7% | 59.11114
| 9 | Exp7_up | 17.5% | 17.49% | 17.61738 | 61.594 | 22.24% | 40593.91 | 90.65184 | 1.921457e-12 | 7.075848e-14 | 1.49304 | 40.59391 | 10.31929 | 0.8% | 59.07301
| 10 | Exp8_down | 20% | 19.99% | 20.03665 | 59.42483 | 25.22% | 40303.09 | 89.69411 | 1.917089e-12 | 6.93499e-14 | 1.48552 | 40.30309 | 9.46621 | 0.9% | 59.03488
[15 empty] | 1% | 58.99675
[15 empty] | 1.1% | 58.95862
[15 empty] | 1.2% | 58.92049
[15 empty] | 1.3% | 58.88236
[15 empty] | 1.4% | 58.84423
[15 empty] | 1.5% | 58.8061
[15 empty] | 1.6% | 58.76797
[15 empty] | 1.7% | 58.72984
[15 empty] | 1.8% | 58.69171
[15 empty] | 1.9% | 58.65358
[15 empty] | 2% | 58.61545
[15 empty] | 2.1% | 58.57732
[15 empty] | 2.2% | 58.53919
[15 empty] | 2.3% | 58.50106
[15 empty] | 2.4% | 58.46293
[15 empty] | 2.5% | 58.4248
[15 empty] | 2.6% | 58.38667
[15 empty] | 2.7% | 58.34854
[15 empty] | 2.8% | 58.31041
[15 empty] | 2.9% | 58.27228
[15 empty] | 3% | 58.23415
[15 empty] | 3.1% | 58.19602
[15 empty] | 3.2% | 58.15789
[15 empty] | 3.3% | 58.11976
[15 empty] | 3.4% | 58.08163
[15 empty] | 3.5% | 58.0435
[15 empty] | 3.6% | 58.00537
[15 empty] | 3.7% | 57.96724
[15 empty] | 3.8% | 57.92911
[15 empty] | 3.9% | 57.89098
[15 empty] | 4% | 57.85285
[15 empty] | 4.1% | 57.81472
[15 empty] | 4.2% | 57.77659
[15 empty] | 4.3% | 57.73846
[15 empty] | 4.4% | 57.70033
[15 empty] | 4.5% | 57.6622
[15 empty] | 4.6% | 57.62407
[15 empty] | 4.7% | 57.58594
[15 empty] | 4.8% | 57.54781
[15 empty] | 4.9% | 57.50968
[15 empty] | 5% | 57.47155
[15 empty] | 5.1% | 57.43342
[15 empty] | 5.2% | 57.39529
[15 empty] | 5.3% | 57.35716
[15 empty] | 5.4% | 57.31903
[15 empty] | 5.5% | 57.2809
[15 empty] | 5.6% | 57.24277
[15 empty] | 5.7% | 57.20464
[15 empty] | 5.8% | 57.16651
[15 empty] | 5.9% | 57.12838
[15 empty] | 6% | 57.09025
[15 empty] | 6.1% | 57.05212
[15 empty] | 6.2% | 57.01399
[15 empty] | 6.3% | 56.97586
[15 empty] | 6.4% | 56.93773
[15 empty] | 6.5% | 56.8996
[15 empty] | 6.6% | 56.86147
[15 empty] | 6.7% | 56.82334
[15 empty] | 6.8% | 56.78522
[15 empty] | 6.9% | 56.74709
[15 empty] | 7% | 56.70896
[15 empty] | 7.1% | 56.67083
[15 empty] | 7.2% | 56.6327
[15 empty] | 7.3% | 56.59457
[15 empty] | 7.4% | 56.55644
[15 empty] | 7.5% | 56.51831
[15 empty] | 7.6% | 56.48018
[15 empty] | 7.7% | 56.44205
[15 empty] | 7.8% | 56.40392
[15 empty] | 7.9% | 56.36579
[15 empty] | 8% | 56.32766
[15 empty] | 8.1% | 56.28953
[15 empty] | 8.2% | 56.2514
[15 empty] | 8.3% | 56.21327
[15 empty] | 8.4% | 56.17514
[15 empty] | 8.5% | 56.13701
[15 empty] | 8.6% | 56.09888
[15 empty] | 8.7% | 56.06075
[15 empty] | 8.8% | 56.02262
[15 empty] | 8.9% | 55.98449
[15 empty] | 9% | 55.94636
[15 empty] | 9.1% | 55.90823
[15 empty] | 9.2% | 55.8701
[15 empty] | 9.3% | 55.83197
[15 empty] | 9.4% | 55.79384
[15 empty] | 9.5% | 55.75571
[15 empty] | 9.6% | 55.71758
[15 empty] | 9.7% | 55.67945
[15 empty] | 9.8% | 55.64132
[15 empty] | 9.9% | 55.60319
[15 empty] | 10% | 55.56506
[15 empty] | 10.1% | 55.52693
[15 empty] | 10.2% | 55.4888
[15 empty] | 10.3% | 55.45067
[15 empty] | 10.4% | 55.41254
[15 empty] | 10.5% | 55.37441
[15 empty] | 10.6% | 55.33628
[15 empty] | 10.7% | 55.29815
[15 empty] | 10.8% | 55.26002
[15 empty] | 10.9% | 55.22189
[15 empty] | 11% | 55.18376
[15 empty] | 11.1% | 55.14563
[15 empty] | 11.2% | 55.1075
[15 empty] | 11.3% | 55.06937
[15 empty] | 11.4% | 55.03124
[15 empty] | 11.5% | 54.99311
[15 empty] | 11.6% | 54.95498
[15 empty] | 11.7% | 54.91685
[15 empty] | 11.8% | 54.87872
[15 empty] | 11.9% | 54.84059
[15 empty] | 12% | 54.80246
[15 empty] | 12.1% | 54.76433
[15 empty] | 12.2% | 54.7262
[15 empty] | 12.3% | 54.68807
[15 empty] | 12.4% | 54.64994
[15 empty] | 12.5% | 54.61181
[15 empty] | 12.6% | 54.57368
[15 empty] | 12.7% | 54.53555
[15 empty] | 12.8% | 54.49742
[15 empty] | 12.9% | 54.45929
[15 empty] | 13% | 54.42116
[15 empty] | 13.1% | 54.38303
[15 empty] | 13.2% | 54.3449
[15 empty] | 13.3% | 54.30677
[15 empty] | 13.4% | 54.26864
[15 empty] | 13.5% | 54.23051
[15 empty] | 13.6% | 54.19238
[15 empty] | 13.7% | 54.15425
[15 empty] | 13.8% | 54.11612
[15 empty] | 13.9% | 54.07799
[15 empty] | 14% | 54.03986
[15 empty] | 14.1% | 54.00173
[15 empty] | 14.2% | 53.9636
[15 empty] | 14.3% | 53.92547
[15 empty] | 14.4% | 53.88734
[15 empty] | 14.5% | 53.84921
[15 empty] | 14.6% | 53.81108
[15 empty] | 14.7% | 53.77295
[15 empty] | 14.8% | 53.73482
[15 empty] | 14.9% | 53.69669
[15 empty] | 15% | 53.65856
[15 empty] | 15.1% | 53.62043
[15 empty] | 15.2% | 53.5823
[15 empty] | 15.3% | 53.54417
[15 empty] | 15.4% | 53.50604
[15 empty] | 15.5% | 53.46791
[15 empty] | 15.6% | 53.42978
[15 empty] | 15.7% | 53.39165
[15 empty] | 15.8% | 53.35352
[15 empty] | 15.9% | 53.31539
[15 empty] | 16% | 53.27726
[15 empty] | 16.1% | 53.23913
[15 empty] | 16.2% | 53.201
[15 empty] | 16.3% | 53.16287
[15 empty] | 16.4% | 53.12474
[15 empty] | 16.5% | 53.08661
[15 empty] | 16.6% | 53.04848
[15 empty] | 16.7% | 53.01035
[15 empty] | 16.8% | 52.97222
[15 empty] | 16.9% | 52.93409
[15 empty] | 17% | 52.89596
[15 empty] | 17.1% | 52.85783
[15 empty] | 17.2% | 52.8197
[15 empty] | 17.3% | 52.78157
[15 empty] | 17.4% | 52.74344
[15 empty] | 17.5% | 52.70531
[15 empty] | 17.6% | 52.66718
[15 empty] | 17.7% | 52.62905
[15 empty] | 17.8% | 52.59092
[15 empty] | 17.9% | 52.55279
[15 empty] | 18% | 52.51466
[15 empty] | 18.1% | 52.47653
[15 empty] | 18.2% | 52.4384
[15 empty] | 18.3% | 52.40027
[15 empty] | 18.4% | 52.36214
[15 empty] | 18.5% | 52.32401
[15 empty] | 18.6% | 52.28588
[15 empty] | 18.7% | 52.24775
[15 empty] | 18.8% | 52.20962
[15 empty] | 18.9% | 52.17149
[15 empty] | 19% | 52.13336
[15 empty] | 19.1% | 52.09523
[15 empty] | 19.2% | 52.0571
[15 empty] | 19.3% | 52.01897
[15 empty] | 19.4% | 51.98084
[15 empty] | 19.5% | 51.94271
[15 empty] | 19.6% | 51.90458
[15 empty] | 19.7% | 51.86645
[15 empty] | 19.8% | 51.82832
[15 empty] | 19.9% | 51.79019
[15 empty] | 20% | 51.75206
[15 empty] | 20.1% | 51.71393
[15 empty] | 20.2% | 51.6758
[15 empty] | 20.3% | 51.63767
[15 empty] | 20.4% | 51.59954
[15 empty] | 20.5% | 51.56141
[15 empty] | 20.6% | 51.52328
[15 empty] | 20.7% | 51.48515
[15 empty] | 20.8% | 51.44702
[15 empty] | 20.9% | 51.40889
[15 empty] | 21% | 51.37076
[15 empty] | 21.1% | 51.33263
[15 empty] | 21.2% | 51.2945
[15 empty] | 21.3% | 51.25637
[15 empty] | 21.4% | 51.21824
[15 empty] | 21.5% | 51.18011
[15 empty] | 21.6% | 51.14198
[15 empty] | 21.7% | 51.10385
[15 empty] | 21.8% | 51.06572
[15 empty] | 21.9% | 51.02759
[15 empty] | 22% | 50.98946
[15 empty] | 22.1% | 50.95133
[15 empty] | 22.2% | 50.9132
[15 empty] | 22.3% | 50.87507
[15 empty] | 22.4% | 50.83694
[15 empty] | 22.5% | 50.79881
[15 empty] | 22.6% | 50.76068
[15 empty] | 22.7% | 50.72255
[15 empty] | 22.8% | 50.68442
[15 empty] | 22.9% | 50.64629
[15 empty] | 23% | 50.60816
[15 empty] | 23.1% | 50.57003
[15 empty] | 23.2% | 50.5319
[15 empty] | 23.3% | 50.49377
[15 empty] | 23.4% | 50.45564
[15 empty] | 23.5% | 50.41751
[15 empty] | 23.6% | 50.37938
[15 empty] | 23.7% | 50.34125
[15 empty] | 23.8% | 50.30312
[15 empty] | 23.9% | 50.26499
[15 empty] | 24% | 50.22686
[15 empty] | 24.1% | 50.18873
[15 empty] | 24.2% | 50.1506
[15 empty] | 24.3% | 50.11247
[15 empty] | 24.4% | 50.07434
[15 empty] | 24.5% | 50.03621
[15 empty] | 24.6% | 49.99808
[15 empty] | 24.7% | 49.95995
[15 empty] | 24.8% | 49.92182
[15 empty] | 24.9% | 49.88369
[15 empty] | 25% | 49.84556
[15 empty] | 25.1% | 49.80743
[15 empty] | 25.2% | 49.7693
[15 empty] | 25.3% | 49.73117
[15 empty] | 25.4% | 49.69304
[15 empty] | 25.5% | 49.65491
[15 empty] | 25.6% | 49.61678
[15 empty] | 25.7% | 49.57865
[15 empty] | 25.8% | 49.54052
[15 empty] | 25.9% | 49.50239
[15 empty] | 26% | 49.46426

## Эксперимент
[9 empty] | ro спирт | [10 empty] | V пик мл | M спирт г/моль | M ОКМ г/моль
[9 empty] | 0.86 | [10 empty] | 5 | 74.12 | 100
# | Доп | m стакан | m0 смесь стакан | m0 смесь | m0 ОКМ | m0 спирт | w%1 т спирт | m+ т спирт | V+ т спирт | m1 смесь стакан | m1 смеси | m+ спирта | m2 смесь стакан | m2 смеси | m+ ОКМ | w%1 | mП г пик | mП г смесь пик | mП г смесь | ro смесь г/мл | C спирт М | С ОКМ М
1 |  | 25.5682 | 34.8824 | 9.3142 | 9.3142 | 0 | 0% | 0 | 0 | 34.8824 | 9.3142 | 0 | 34.8824 | 9.3142 | 0 | 0% | 1 | 9.58 | 8.58 | 1.716 | 0 | 85.8
2 |  | 26.5506 | 35.751 | 9.2004 | 9.2004 | 0 | 2.5% | 0.2359077 | 274.3113 | 35.9767 | 9.4261 | 0.2257 | 35.9767 | 9.4261 | 0 | 2.394% | 10.4788 | 18.362 | 7.8832 | 1.57664 | 2.546635 | 76.94443
3 | добавка ОКМ | 26.5506 | 35.1782 | 8.6276 | 8.421019 | 0.2065806 | 5% | 0.236631 | 275.1523 | 35.1782 | 8.6276 | 0 | 35.9767 | 9.4261 | 0.7985 | 2.192% | 1 | 6 | 5 | 1 | 1.4784 | 48.90421
4 |  | 26.5506 | 44.0333 | 17.4827 | 17.09955 | 0.3831475 | 5% | 0.516829 | 600.9639 | 44.5468 | 17.9962 | 0.5135 | 44.5468 | 17.9962 | 0 | 4.982% | 10.4664 | 18.3123 | 7.8459 | 1.56918 | 5.274099 | 74.54984
5 |  | 28.3128 | 43.8487 | 15.5359 | 14.76184 | 0.7740648 | 7.5% | 0.4228407 | 491.6752 | 44.2889 | 15.9761 | 0.4402 | 44.2889 | 15.9761 | 0 | 7.601% | 10.4704 | 18.2357 | 7.7653 | 1.55306 | 7.962794 | 71.75098
6 |  | 28.3128 | 43.3156 | 15.0028 | 13.86251 | 1.140289 | 10% | 0.3999899 | 465.1045 | 43.7279 | 15.4151 | 0.4123 | 43.7279 | 15.4151 | 0 | 10.07% | 10.4674 | 18.165 | 7.6976 | 1.53952 | 10.45996 | 69.22308
7 |  | 28.3128 | 43.0658 | 14.753 | 13.2671 | 1.485903 | 12.5% | 0.4093963 | 476.0422 | 43.4414 | 15.1286 | 0.3756 | 43.4414 | 15.1286 | 0 | 12.3% | 10.4776 | 18.1075 | 7.6299 | 1.52598 | 12.66626 | 66.91077
8 |  | 32.1828 | 45.0377 | 12.8549 | 11.27316 | 1.581735 | 15% | 0.4076469 | 474.0081 | 45.4325 | 13.2497 | 0.3948 | 45.4325 | 13.2497 | 0 | 14.92% | 10.463 | 18.0011 | 7.5381 | 1.50762 | 15.17138 | 64.13598
9 |  | 32.1828 | 44.4008 | 12.218 | 10.39537 | 1.82263 | 17.5% | 0.382448 | 444.707 | 44.782 | 12.5992 | 0.3812 | 44.782 | 12.5992 | 0 | 17.49% | 10.4668 | 17.932 | 7.4652 | 1.49304 | 17.61738 | 61.594
10 |  | 21.1258 | 31.7293 | 10.6035 | 8.748754 | 1.854746 | 20% | 0.3324425 | 386.5611 | 32.061 | 10.9352 | 0.3317 | 32.061 | 10.9352 | 0 | 19.99% | 10.4658 | 17.8934 | 7.4276 | 1.48552 | 20.03665 | 59.42483

## Спирт
|  |  |  | k |  |  | -2555.7 | 21.2480898 | E
|  |  |  | 1.380649e-23 |  |  | -32.388 | 8.591526e-15 | D0
t C | T K | ro кг/м3 | nu *106 Па с | 1/T K-1 | D м2с | ln D
-20 | 253.15 | 841 | 9982 | 0.003950227 | 3.501415e-19 | -42.49595
-10 | 263.15 | 833 | 7021 | 0.003800114 | 5.17473e-19 | -42.10533
0 | 273.15 | 826 | 5087 | 0.003660992 | 7.413491e-19 | -41.74582
10 | 283.15 | 818 | 3783 | 0.003531697 | 1.033388e-18 | -41.41369
20 | 293.15 | 810 | 2878 | 0.003411223 | 1.406314e-18 | -41.10556
30 | 303.15 | 802 | 2234 | 0.003298697 | 1.873517e-18 | -40.81871
40 | 313.15 | 793 | 1764 | 0.003193358 | 2.450965e-18 | -40.55005
50 | 323.15 | 785 | 1414 | 0.003094538 | 3.155281e-18 | -40.29745
60 | 333.15 | 776 | 1148 | 0.003001651 | 4.006648e-18 | -40.05858
70 | 343.15 | 767 | 941 | 0.002914177 | 5.034747e-18 | -39.83017
80 | 353.15 | 758 | 778 | 0.002831658 | 6.267046e-18 | -39.61123
90 | 363.15 | 749 | 646 | 0.002753683 | 7.761342e-18 | -39.39738
100 | 373.15 | 739 | 538 | 0.002679887 | 9.576007e-18 | -39.18727
110 | 383.15 | 730 | 448 | 0.002609944 | 1.180794e-17 | -38.97776
120 | 393.15 | 720 | 448 | 0.002543558 | 1.211612e-17 | -38.95199
130 | 403.15 | 709 | 448 | 0.002480466 | 1.24243e-17 | -38.92688
140 | 413.15 | 699 | 448 | 0.002420428 | 1.273248e-17 | -38.90238
150 | 423.15 | 687 | 200 | 0.002363228 | 2.921108e-17 | -38.07198
160 | 433.15 | 676 | 157 | 0.002308669 | 3.809096e-17 | -37.80655
180 | 453.15 | 651 | 88.6 | 0.002206775 | 7.061412e-17 | -37.1893
200 | 473.15 | 624 | 42 | 0.002113495 | 1.555367e-16 | -36.39965