## Результаты
[17 empty] | E 0 | E 100
[17 empty] | 59.37805 | 21.2480898
Описание | # | Эксперимент | w% масс теор | w% масс прак | C спирт М | C ОКМ М | Х спирт | Е Дж | d Е Дж | D м3/с | d D м2с | ro г/мл | Е кДж | d E | nu rT мм2/с | Столбец2 | x | E
Отклонения при высоких T | 1 | Exp0_up | 0% | 0% | 0 | 20.50669 | 0% | 59378.05 | 95.84293 | 8.033632e-10 | 3.125902e-11 | 1.716 | 59.37805 | 0 |  |  | 0% | 59.37805
| 2 | Exp1_up | 2.5% | 2.394% | 2.546635 | 18.39016 | 12.16% | 52363.75 | 151.4488 | 6.605024e-11 | 3.958964e-12 | 1.57664 | 52.36375 | 2.43871 |  |  | 0.5% | 59.1874 | Реальный;
Добавка | 3 |  | 5% | 2.192% | 1.4784 | 11.68839 | 11.23% |  |  |  |  | 1 | 0 | 55.18376 |  |  | 1% | 58.99675
| 4 | Exp2_down | 5% | 4.982% | 5.274099 | 17.81784 | 22.84% | 52285.08 | 137.2422 | 8.09895e-11 | 4.494356e-12 | 1.56918 | 52.28508 | -1.486266 |  |  | 1.5% | 58.8061 | 1.5 × 10–5 см2/с
| 5 | Exp3_down | 7.5% | 7.601% | 7.962794 | 17.1489 | 31.71% | 47693.48 | 153.6411 | 1.668008e-11 | 1.028509e-12 | 1.55306 | 47.69348 | -0.3263684 |  |  | 2% | 58.61545
| 6 | Exp4_up | 10% | 10.07% | 10.45996 | 16.54471 | 38.73% | 43295.33 | 123.8662 | 3.556831e-12 | 1.747575e-13 | 1.53952 | 43.29533 | 1.402686 |  |  | 2.5% | 58.4248
| 7 | Exp5_down | 12.5% | 12.3% | 12.66626 | 15.99206 | 44.2% | 44740.28 | 96.97816 | 7.470598e-12 | 2.931056e-13 | 1.52598 | 44.74028 | -2.139409 |  |  | 3% | 58.23415
| 8 | Exp6_up | 15% | 14.92% | 15.17138 | 15.32887 | 49.74% | 40670.39 | 99.04512 | 1.74609e-12 | 6.940302e-14 | 1.50762 | 40.67039 | -0.1666692 |  |  | 3.5% | 58.0435 | 1.364926e-20
| 9 | Exp7_up | 17.5% | 17.49% | 17.61738 | 14.72132 | 54.48% | 40593.91 | 90.65184 | 1.921457e-12 | 7.075848e-14 | 1.49304 | 40.59391 | -1.806039 |  |  | 4% | 57.85285 | 9.388481e-20
| 10 | Exp8_down | 20% | 19.99% | 20.03665 | 14.20288 | 58.52% | 40303.09 | 89.69411 | 1.917089e-12 | 6.93499e-14 | 1.48552 | 40.30309 | -3.231068 |  |  | 4.5% | 57.6622
[17 empty] | 5% | 57.47155
[17 empty] | 5.5% | 57.2809
[17 empty] | 6% | 57.09025
[17 empty] | 6.5% | 56.8996
[17 empty] | 7% | 56.70896
[17 empty] | 7.5% | 56.51831
[17 empty] | 8% | 56.32766
[17 empty] | 8.5% | 56.13701
[17 empty] | 9% | 55.94636
[17 empty] | 9.5% | 55.75571
[17 empty] | 10% | 55.56506
[17 empty] | 10.5% | 55.37441
[17 empty] | 11% | 55.18376
[17 empty] | 11.5% | 54.99311
[17 empty] | 12% | 54.80246
[17 empty] | 12.5% | 54.61181
[17 empty] | 13% | 54.42116
[17 empty] | 13.5% | 54.23051
[17 empty] | 14% | 54.03986
[17 empty] | 14.5% | 53.84921
[17 empty] | 15% | 53.65856
[17 empty] | 15.5% | 53.46791
[17 empty] | 16% | 53.27726
[17 empty] | 16.5% | 53.08661
[17 empty] | 17% | 52.89596
[17 empty] | 17.5% | 52.70531
[17 empty] | 18% | 52.51466
[17 empty] | 18.5% | 52.32401
[17 empty] | 19% | 52.13336
[17 empty] | 19.5% | 51.94271
[17 empty] | 20% | 51.75206
[17 empty] | 20.5% | 51.56141
[17 empty] | 21% | 51.37076
[17 empty] | 21.5% | 51.18011
[17 empty] | 22% | 50.98946
[17 empty] | 22.5% | 50.79881
[17 empty] | 23% | 50.60816
[17 empty] | 23.5% | 50.41751
[17 empty] | 24% | 50.22686
[17 empty] | 24.5% | 50.03621
[17 empty] | 25% | 49.84556
[17 empty] | 25.5% | 49.65491
[17 empty] | 26% | 49.46426
[17 empty] | 26.5% | 49.27361
[17 empty] | 27% | 49.08296
[17 empty] | 27.5% | 48.89231
[17 empty] | 28% | 48.70166
[17 empty] | 28.5% | 48.51101
[17 empty] | 29% | 48.32036
[17 empty] | 29.5% | 48.12971
[17 empty] | 30% | 47.93906
[17 empty] | 30.5% | 47.74841
[17 empty] | 31% | 47.55776
[17 empty] | 31.5% | 47.36711
[17 empty] | 32% | 47.17646
[17 empty] | 32.5% | 46.98581
[17 empty] | 33% | 46.79516
[17 empty] | 33.5% | 46.60451
[17 empty] | 34% | 46.41387
[17 empty] | 34.5% | 46.22322
[17 empty] | 35% | 46.03257
[17 empty] | 35.5% | 45.84192
[17 empty] | 36% | 45.65127
[17 empty] | 36.5% | 45.46062
[17 empty] | 37% | 45.26997
[17 empty] | 37.5% | 45.07932
[17 empty] | 38% | 44.88867
[17 empty] | 38.5% | 44.69802
[17 empty] | 39% | 44.50737
[17 empty] | 39.5% | 44.31672
[17 empty] | 40% | 44.12607
[17 empty] | 40.5% | 43.93542
[17 empty] | 41% | 43.74477
[17 empty] | 41.5% | 43.55412
[17 empty] | 42% | 43.36347
[17 empty] | 42.5% | 43.17282
[17 empty] | 43% | 42.98217
[17 empty] | 43.5% | 42.79152
[17 empty] | 44% | 42.60087
[17 empty] | 44.5% | 42.41022
[17 empty] | 45% | 42.21957
[17 empty] | 45.5% | 42.02892
[17 empty] | 46% | 41.83827
[17 empty] | 46.5% | 41.64762
[17 empty] | 47% | 41.45697
[17 empty] | 47.5% | 41.26632
[17 empty] | 48% | 41.07567
[17 empty] | 48.5% | 40.88502
[17 empty] | 49% | 40.69437
[17 empty] | 49.5% | 40.50372
[17 empty] | 50% | 40.31307
[17 empty] | 50.5% | 40.12242
[17 empty] | 51% | 39.93177
[17 empty] | 51.5% | 39.74112
[17 empty] | 52% | 39.55047
[17 empty] | 52.5% | 39.35982
[17 empty] | 53% | 39.16917
[17 empty] | 53.5% | 38.97852
[17 empty] | 54% | 38.78787
[17 empty] | 54.5% | 38.59722
[17 empty] | 55% | 38.40657
[17 empty] | 55.5% | 38.21592
[17 empty] | 56% | 38.02527
[17 empty] | 56.5% | 37.83462
[17 empty] | 57% | 37.64397
[17 empty] | 57.5% | 37.45332
[17 empty] | 58% | 37.26267
[17 empty] | 58.5% | 37.07202
[17 empty] | 59% | 36.88137
[17 empty] | 59.5% | 36.69072
[17 empty] | 60% | 36.50007
[17 empty] | 60.5% | 36.30943
[17 empty] | 61% | 36.11878
[17 empty] | 61.5% | 35.92813
[17 empty] | 62% | 35.73748
[17 empty] | 62.5% | 35.54683
[17 empty] | 63% | 35.35618
[17 empty] | 63.5% | 35.16553
[17 empty] | 64% | 34.97488
[17 empty] | 64.5% | 34.78423
[17 empty] | 65% | 34.59358
[17 empty] | 65.5% | 34.40293
[17 empty] | 66% | 34.21228
[17 empty] | 66.5% | 34.02163
[17 empty] | 67% | 33.83098
[17 empty] | 67.5% | 33.64033
[17 empty] | 68% | 33.44968
[17 empty] | 68.5% | 33.25903
[17 empty] | 69% | 33.06838
[17 empty] | 69.5% | 32.87773
[17 empty] | 70% | 32.68708
[17 empty] | 70.5% | 32.49643
[17 empty] | 71% | 32.30578
[17 empty] | 71.5% | 32.11513
[17 empty] | 72% | 31.92448
[17 empty] | 72.5% | 31.73383
[17 empty] | 73% | 31.54318
[17 empty] | 73.5% | 31.35253
[17 empty] | 74% | 31.16188
[17 empty] | 74.5% | 30.97123
[17 empty] | 75% | 30.78058
[17 empty] | 75.5% | 30.58993
[17 empty] | 76% | 30.39928
[17 empty] | 76.5% | 30.20863
[17 empty] | 77% | 30.01798
[17 empty] | 77.5% | 29.82733
[17 empty] | 78% | 29.63668
[17 empty] | 78.5% | 29.44603
[17 empty] | 79% | 29.25538
[17 empty] | 79.5% | 29.06473
[17 empty] | 80% | 28.87408
[17 empty] | 80.5% | 28.68343
[17 empty] | 81% | 28.49278
[17 empty] | 81.5% | 28.30213
[17 empty] | 82% | 28.11148
[17 empty] | 82.5% | 27.92083
[17 empty] | 83% | 27.73018
[17 empty] | 83.5% | 27.53953
[17 empty] | 84% | 27.34888
[17 empty] | 84.5% | 27.15823
[17 empty] | 85% | 26.96758
[17 empty] | 85.5% | 26.77693
[17 empty] | 86% | 26.58628
[17 empty] | 86.5% | 26.39563
[17 empty] | 87% | 26.20498
[17 empty] | 87.5% | 26.01434
[17 empty] | 88% | 25.82369
[17 empty] | 88.5% | 25.63304
[17 empty] | 89% | 25.44239
[17 empty] | 89.5% | 25.25174
[17 empty] | 90% | 25.06109
[17 empty] | 90.5% | 24.87044
[17 empty] | 91% | 24.67979
[17 empty] | 91.5% | 24.48914
[17 empty] | 92% | 24.29849
[17 empty] | 92.5% | 24.10784
[17 empty] | 93% | 23.91719
[17 empty] | 93.5% | 23.72654
[17 empty] | 94% | 23.53589
[17 empty] | 94.5% | 23.34524
[17 empty] | 95% | 23.15459
[17 empty] | 95.5% | 22.96394
[17 empty] | 96% | 22.77329
[17 empty] | 96.5% | 22.58264
[17 empty] | 97% | 22.39199
[17 empty] | 97.5% | 22.20134
[17 empty] | 98% | 22.01069
[17 empty] | 98.5% | 21.82004
[17 empty] | 99% | 21.62939
[17 empty] | 99.5% | 21.43874
[17 empty] | 100% | 21.2480898

## Эксперимент
[9 empty] | ro спирт | [10 empty] | V пик мл | M спирт г/моль | M ОКМ г/моль
[9 empty] | 0.86 | [10 empty] | 5 | 74.12 | 418.4
# | Доп | m стакан | m0 смесь стакан | m0 смесь | m0 ОКМ | m0 спирт | w%1 т спирт | m+ т спирт | V+ т спирт | m1 смесь стакан | m1 смеси | m+ спирта | m2 смесь стакан | m2 смеси | m+ ОКМ | w%1 | mП г пик | mП г смесь пик | mП г смесь | ro смесь г/мл | C спирт М | С ОКМ М
1 |  | 25.5682 | 34.8824 | 9.3142 | 9.3142 | 0 | 0% | 0 | 0 | 34.8824 | 9.3142 | 0 | 34.8824 | 9.3142 | 0 | 0% | 1 | 9.58 | 8.58 | 1.716 | 0 | 20.50669
2 |  | 26.5506 | 35.751 | 9.2004 | 9.2004 | 0 | 2.5% | 0.2359077 | 274.3113 | 35.9767 | 9.4261 | 0.2257 | 35.9767 | 9.4261 | 0 | 2.394% | 10.4788 | 18.362 | 7.8832 | 1.57664 | 2.546635 | 18.39016
3 | добавка ОКМ | 26.5506 | 35.1782 | 8.6276 | 8.421019 | 0.2065806 | 5% | 0.236631 | 275.1523 | 35.1782 | 8.6276 | 0 | 35.9767 | 9.4261 | 0.7985 | 2.192% | 1 | 6 | 5 | 1 | 1.4784 | 11.68839
4 |  | 26.5506 | 44.0333 | 17.4827 | 17.09955 | 0.3831475 | 5% | 0.516829 | 600.9639 | 44.5468 | 17.9962 | 0.5135 | 44.5468 | 17.9962 | 0 | 4.982% | 10.4664 | 18.3123 | 7.8459 | 1.56918 | 5.274099 | 17.81784
5 |  | 28.3128 | 43.8487 | 15.5359 | 14.76184 | 0.7740648 | 7.5% | 0.4228407 | 491.6752 | 44.2889 | 15.9761 | 0.4402 | 44.2889 | 15.9761 | 0 | 7.601% | 10.4704 | 18.2357 | 7.7653 | 1.55306 | 7.962794 | 17.1489
6 |  | 28.3128 | 43.3156 | 15.0028 | 13.86251 | 1.140289 | 10% | 0.3999899 | 465.1045 | 43.7279 | 15.4151 | 0.4123 | 43.7279 | 15.4151 | 0 | 10.07% | 10.4674 | 18.165 | 7.6976 | 1.53952 | 10.45996 | 16.54471
7 |  | 28.3128 | 43.0658 | 14.753 | 13.2671 | 1.485903 | 12.5% | 0.4093963 | 476.0422 | 43.4414 | 15.1286 | 0.3756 | 43.4414 | 15.1286 | 0 | 12.3% | 10.4776 | 18.1075 | 7.6299 | 1.52598 | 12.66626 | 15.99206
8 |  | 32.1828 | 45.0377 | 12.8549 | 11.27316 | 1.581735 | 15% | 0.4076469 | 474.0081 | 45.4325 | 13.2497 | 0.3948 | 45.4325 | 13.2497 | 0 | 14.92% | 10.463 | 18.0011 | 7.5381 | 1.50762 | 15.17138 | 15.32887
9 |  | 32.1828 | 44.4008 | 12.218 | 10.39537 | 1.82263 | 17.5% | 0.382448 | 444.707 | 44.782 | 12.5992 | 0.3812 | 44.782 | 12.5992 | 0 | 17.49% | 10.4668 | 17.932 | 7.4652 | 1.49304 | 17.61738 | 14.72132
10 |  | 21.1258 | 31.7293 | 10.6035 | 8.748754 | 1.854746 | 20% | 0.3324425 | 386.5611 | 32.061 | 10.9352 | 0.3317 | 32.061 | 10.9352 | 0 | 19.99% | 10.4658 | 17.8934 | 7.4276 | 1.48552 | 20.03665 | 14.20288

## Спирт
|  |  |  | k |  |  | -2555.7 | 21.2480898 | E
|  |  |  | 1.380649e-23 |  |  | -32.388 | 8.591526e-15 | D0
t C | T K | ro кг/м3 | nu *106 Па с | 1/T K-1 | D м2с | ln D
-20 | 253.15 | 841 | 9982 | 0.003950227 | 3.501415e-19 | -42.49595
-10 | 263.15 | 833 | 7021 | 0.003800114 | 5.17473e-19 | -42.10533
0 | 273.15 | 826 | 5087 | 0.003660992 | 7.413491e-19 | -41.74582
10 | 283.15 | 818 | 3783 | 0.003531697 | 1.033388e-18 | -41.41369
20 | 293.15 | 810 | 2878 | 0.003411223 | 1.406314e-18 | -41.10556
30 | 303.15 | 802 | 2234 | 0.003298697 | 1.873517e-18 | -40.81871
40 | 313.15 | 793 | 1764 | 0.003193358 | 2.450965e-18 | -40.55005
50 | 323.15 | 785 | 1414 | 0.003094538 | 3.155281e-18 | -40.29745
60 | 333.15 | 776 | 1148 | 0.003001651 | 4.006648e-18 | -40.05858
70 | 343.15 | 767 | 941 | 0.002914177 | 5.034747e-18 | -39.83017
80 | 353.15 | 758 | 778 | 0.002831658 | 6.267046e-18 | -39.61123
90 | 363.15 | 749 | 646 | 0.002753683 | 7.761342e-18 | -39.39738
100 | 373.15 | 739 | 538 | 0.002679887 | 9.576007e-18 | -39.18727
110 | 383.15 | 730 | 448 | 0.002609944 | 1.180794e-17 | -38.97776
120 | 393.15 | 720 | 448 | 0.002543558 | 1.211612e-17 | -38.95199
130 | 403.15 | 709 | 448 | 0.002480466 | 1.24243e-17 | -38.92688
140 | 413.15 | 699 | 448 | 0.002420428 | 1.273248e-17 | -38.90238
150 | 423.15 | 687 | 200 | 0.002363228 | 2.921108e-17 | -38.07198
160 | 433.15 | 676 | 157 | 0.002308669 | 3.809096e-17 | -37.80655
180 | 453.15 | 651 | 88.6 | 0.002206775 | 7.061412e-17 | -37.1893
200 | 473.15 | 624 | 42 | 0.002113495 | 1.555367e-16 | -36.39965